## Sheet1
temperature x0.1℃ | Resistance | A/D value
-500 | 725000 | 16161.09
-490 | 681700 | 16147.13
-480 | 638400 | 16131.32
-470 | 595000 | 16113.19
-460 | 551700 | 16092.31
-450 | 508400 | 16067.95
-440 | 478900 | 16048.88
-430 | 449400 | 16027.36
-420 | 419900 | 16002.89
-410 | 390400 | 15974.81
-400 | 360900 | 15942.26
-390 | 340600 | 15916.69
-380 | 320200 | 15887.82
-370 | 299900 | 15855.31
-360 | 279500 | 15818.06
-350 | 259200 | 15775.38
-340 | 245000 | 15741.49
-330 | 230800 | 15703.6
-320 | 216600 | 15660.96
-310 | 202400 | 15612.63
-300 | 188200 | 15557.36
-290 | 178200 | 15513.44
-280 | 168100 | 15464.07
-270 | 158100 | 15409.34
-260 | 148000 | 15347.04
-250 | 138000 | 15276.97
-240 | 130900 | 15221.19
-230 | 123700 | 15158.57
-220 | 116600 | 15089.85
-210 | 109400 | 15011.81
-200 | 102300 | 14925.05
-190 | 97130 | 14854.64
-180 | 91960 | 14777.1
-170 | 86800 | 14691.44
-160 | 81630 | 14595.94
-150 | 76460 | 14489.02
-140 | 72700 | 14402.86
-130 | 68940 | 14308.5
-120 | 65190 | 14204.99
-110 | 61430 | 14090.29
-100 | 57670 | 13962.84
-90 | 54910 | 13859.89
-80 | 52150 | 13747.8
-70 | 49400 | 13625.75
-60 | 46640 | 13491.34
-50 | 43880 | 13343.17
-40 | 41830 | 13222.9
-30 | 39780 | 13092.72
-20 | 37730 | 12951.36
-10 | 35680 | 12797.31
0 | 33630 | 12628.79
10 | 32100 | 12492.31
20 | 30570 | 12345.55
30 | 29050 | 12188.35
40 | 27520 | 12017.26
50 | 25990 | 11831.62
60 | 24840 | 11681.36
70 | 23690 | 11520.84
80 | 22540 | 11348.97
90 | 21390 | 11164.5
100 | 20240 | 10966.01
110 | 19370 | 10805.52
120 | 18500 | 10635.23
130 | 17630 | 10454.21
140 | 16760 | 10261.43
150 | 15890 | 10055.69
160 | 15220 | 9887.569
170 | 14560 | 9712.99
180 | 13890 | 9525.9
190 | 13230 | 9331.051
200 | 12560 | 9121.589
210 | 12050 | 8953.615
220 | 11540 | 8777.686
230 | 11020 | 8589.519
240 | 10510 | 8395.702
250 | 10000 | 8192
260 | 9603 | 8026.096
270 | 9205 | 7852.888
280 | 8808 | 7672.813
290 | 8410 | 7484.489
300 | 8013 | 7288.347
310 | 7703 | 7129.071
320 | 7392 | 6963.577
330 | 7082 | 6792.617
340 | 6771 | 6614.755
350 | 6461 | 6430.777
360 | 6217 | 6281.022
370 | 5973 | 6126.691
380 | 5729 | 5967.572
390 | 5484 | 5802.755
400 | 5241 | 5634.049
410 | 5048 | 5496.174
420 | 4855 | 5354.717
430 | 4662 | 5209.535
440 | 4469 | 5060.481
450 | 4276 | 4907.396
460 | 4122 | 4782.244
470 | 3968 | 4654.332
480 | 3815 | 4524.427
490 | 3661 | 4390.734
500 | 3507 | 4253.993
510 | 3384 | 4142.518
520 | 3261 | 4028.974
530 | 3138 | 3913.304
540 | 3017 | 3797.382
550 | 2894 | 3677.315
560 | 2794 | 3577.997
570 | 2696 | 3479.148
580 | 2598 | 3378.761
590 | 2499 | 3275.751
600 | 2400 | 3171.097
610 | 2320 | 3085.299
620 | 2240 | 2998.379
630 | 2161 | 2911.424
640 | 2081 | 2822.209
650 | 2001 | 2731.804
660 | 1936 | 2657.458
670 | 1871 | 2582.298
680 | 1807 | 2507.486
690 | 1742 | 2430.67
700 | 1677 | 2352.999
710 | 1624 | 2289.024
720 | 1571 | 2224.463
730 | 1518 | 2159.308
740 | 1465 | 2093.551
750 | 1412 | 2027.183
760 | 1368 | 1971.614
770 | 1325 | 1916.892
780 | 1281 | 1860.465
790 | 1238 | 1804.893
800 | 1194 | 1747.588
810 | 1158 | 1700.365
820 | 1122 | 1652.837
830 | 1086 | 1604.999
840 | 1050 | 1556.851
850 | 1014 | 1508.387
860 | 984 | 1467.758
870 | 954 | 1426.907
880 | 924 | 1385.831
890 | 895 | 1345.909
900 | 865 | 1304.387
910 | 840 | 1269.609
920 | 815 | 1234.67
930 | 790 | 1199.57
940 | 765 | 1164.307
950 | 741 | 1130.299
960 | 720 | 1100.418
970 | 699 | 1070.419
980 | 678 | 1040.303
990 | 657 | 1010.067
1000 | 637 | 981.1609